## Sheet1
| ΔG | 结合能 | 掺杂能 | 化学式比 | 晶胞参数 | M原子量 | M原子半径 | Md轨道价电子数 | M电负性 | M电子亲合能 | M第一电离势 | D原子量 | D主族 | D原子半径 | D电负性 | D电子亲合能 | D第一电离势
Co2B1 | -0.472 | -5.918 | 0 | 2 | 2.41 | 58.93 | 1.52 | 7 | 1.88 | 63.7 | 760.4 | 58.93 | 9 | 1.52 | 1.88 | 63.7 | 760.4
Cr2B1 | -0.985 | -6.653 | 0 | 2 | 2.888 | 52 | 1.66 | 5 | 1.66 | 64.3 | 652.9 | 52 | 6 | 1.66 | 1.66 | 64.3 | 652.9
Fe2B1 | -0.477 | -6.181 | 0 | 2 | 2.39 | 55.85 | 1.56 | 6 | 1.83 | 15.7 | 762.5 | 55.85 | 8 | 1.56 | 1.83 | 15.7 | 762.5
Hf2B1 | -1.026 | -6.788 | 0 | 2 | 3.3 | 178.5 | 2.08 | 2 | 1.3 | 17.1 | 658.5 | 178.5 | 4 | 2.08 | 1.3 | 17.1 | 658.5
Ir2B1 | -0.135 | -7.528 | 0 | 2 | 2.686 | 192.2 | 1.8 | 7 | 2.2 | 151 | 880 | 192.2 | 9 | 1.8 | 2.2 | 151 | 880
Mn2B1 | -0.634 | -6.32 | 0 | 2 | 2.699 | 54.94 | 1.61 | 5 | 1.55 | -50 | 717.3 | 54.94 | 7 | 1.61 | 1.55 | -50 | 717.3
Mo2B1 | -0.69 | -8.318 | 0 | 2 | 3.09 | 95.94 | 1.9 | 5 | 2.16 | 71.9 | 684.3 | 95.94 | 6 | 1.9 | 2.16 | 71.9 | 684.3
Nb2B1 | -1.027 | -8.163 | 0 | 2 | 3.155 | 92.91 | 1.98 | 4 | 1.6 | 86.1 | 652.1 | 92.91 | 5 | 1.98 | 1.6 | 86.1 | 652.1
Ni2B1 | -0.428 | -5.425 | 0 | 2 | 2.549 | 58.69 | 1.49 | 8 | 1.91 | 112 | 737.1 | 58.69 | 10 | 1.49 | 1.91 | 112 | 737.1
Os2B1 | -0.227 | -8.25 | 0 | 2 | 2.65 | 190.2 | 1.85 | 6 | 2.2 | 106.1 | 840 | 190.2 | 8 | 1.85 | 2.2 | 106.1 | 840
Pd2B1 | -0.04 | -4.561 | 0 | 2 | 2.927 | 108.4 | 1.69 | 10 | 2.2 | 53.7 | 804.4 | 108.4 | 10 | 1.69 | 2.2 | 53.7 | 804.4
Sc2B1 | -0.826 | -5.08 | 0 | 2 | 3.607 | 44.96 | 1.84 | 1 | 1.36 | 18.1 | 633.1 | 44.96 | 3 | 1.84 | 1.36 | 18.1 | 633.1
Ta2B1 | -1.069 | -8.11 | 0 | 2 | 3.128 | 180.9 | 2 | 3 | 1.5 | 31 | 761 | 180.9 | 5 | 2 | 1.5 | 31 | 761
Tc2B1 | -0.503 | -8.098 | 0 | 2 | 2.886 | 98 | 1.83 | 5 | 1.9 | 53 | 702 | 98 | 7 | 1.83 | 1.9 | 53 | 702
Ti2B1 | -0.957 | -6.259 | 0 | 2 | 3.148 | 47.87 | 1.76 | 2 | 1.54 | 7.6 | 658.8 | 47.87 | 4 | 1.76 | 1.54 | 7.6 | 658.8
V2B1 | -1.062 | -6.923 | 0 | 2 | 2.941 | 50.94 | 1.71 | 3 | 1.63 | 50.6 | 650.9 | 50.94 | 5 | 1.71 | 1.63 | 50.6 | 650.9
W2B1 | -0.512 | -8.582 | 0 | 2 | 3.069 | 183.8 | 1.93 | 4 | 2.36 | 78.6 | 770 | 183.8 | 6 | 1.93 | 2.36 | 78.6 | 770
Y2B1 | -0.864 | -4.889 | 0 | 2 | 3.609 | 88.91 | 2.12 | 1 | 1.22 | 29.6 | 600 | 88.91 | 5 | 2.12 | 1.22 | 29.6 | 600
Zr2B1 | -0.938 | -6.826 | 0 | 2 | 3.358 | 91.22 | 2.06 | 2 | 1.33 | 41.1 | 640.1 | 91.22 | 4 | 2.06 | 1.33 | 41.1 | 640.1
Co2B2 | -0.048 | -6.205 | 0 | 1 | 2.839 | 58.93 | 1.52 | 7 | 1.88 | 63.7 | 760.4 | 58.93 | 9 | 1.52 | 1.88 | 63.7 | 760.4
Cr2B2 | -0.376 | -6.935 | 0 | 1 | 2.877 | 52 | 1.66 | 5 | 1.66 | 64.3 | 652.9 | 52 | 6 | 1.66 | 1.66 | 64.3 | 652.9
Fe2B2 | -0.165 | -6.493 | 0 | 1 | 2.812 | 55.85 | 1.56 | 6 | 1.83 | 15.7 | 762.5 | 55.85 | 8 | 1.56 | 1.83 | 15.7 | 762.5
Hf2B2 | -0.526 | -7.143 | 0 | 1 | 3.199 | 178.5 | 2.08 | 2 | 1.3 | 17.1 | 658.5 | 178.5 | 4 | 2.08 | 1.3 | 17.1 | 658.5
Ir2B2 | -0.853 | -7.077 | 0 | 1 | 2.91 | 192.2 | 1.8 | 7 | 2.2 | 151 | 880 | 192.2 | 9 | 1.8 | 2.2 | 151 | 880
Mn2B2 | -0.152 | -6.725 | 0 | 1 | 2.889 | 54.94 | 1.61 | 5 | 1.55 | -50 | 717.3 | 54.94 | 7 | 1.61 | 1.55 | -50 | 717.3
Mo2B2 | -0.542 | -8.043 | 0 | 1 | 3.109 | 95.94 | 1.9 | 5 | 2.16 | 71.9 | 684.3 | 95.94 | 6 | 1.9 | 2.16 | 71.9 | 684.3
Nb2B2 | -0.557 | -8.014 | 0 | 1 | 3.139 | 92.91 | 1.98 | 4 | 1.6 | 86.1 | 652.1 | 92.91 | 5 | 1.98 | 1.6 | 86.1 | 652.1
Ni2B2 | 0.225 | -5.725 | 0 | 1 | 2.819 | 58.69 | 1.49 | 8 | 1.91 | 112 | 737.1 | 58.69 | 10 | 1.49 | 1.91 | 112 | 737.1
Os2B2 | -0.59 | -7.698 | 0 | 1 | 3 | 190.2 | 1.85 | 6 | 2.2 | 106.1 | 840 | 190.2 | 8 | 1.85 | 2.2 | 106.1 | 840
Pd2B2 | 0.304 | -4.872 | 0 | 1 | 3.009 | 108.4 | 1.69 | 10 | 2.2 | 53.7 | 804.4 | 108.4 | 10 | 1.69 | 2.2 | 53.7 | 804.4
Sc2B2 | -0.256 | -5.915 | 0 | 1 | 2.979 | 44.96 | 1.84 | 1 | 1.36 | 18.1 | 633.1 | 44.96 | 3 | 1.84 | 1.36 | 18.1 | 633.1
Ta2B2 | -0.679 | -7.896 | 0 | 1 | 3.259 | 180.9 | 2 | 3 | 1.5 | 31 | 761 | 180.9 | 5 | 2 | 1.5 | 31 | 761
Tc2B2 | -0.423 | -7.885 | 0 | 1 | 3.109 | 98 | 1.83 | 5 | 1.9 | 53 | 702 | 98 | 7 | 1.83 | 1.9 | 53 | 702
Ti2B2 | -0.435 | -6.815 | 0 | 1 | 3.059 | 47.87 | 1.76 | 2 | 1.54 | 7.6 | 658.8 | 47.87 | 4 | 1.76 | 1.54 | 7.6 | 658.8
V2B2 | -0.241 | -7.212 | 0 | 1 | 3.089 | 50.94 | 1.71 | 3 | 1.63 | 50.6 | 650.9 | 50.94 | 5 | 1.71 | 1.63 | 50.6 | 650.9
W2B2 | -0.862 | -8.103 | 0 | 1 | 3.099 | 183.8 | 1.93 | 4 | 2.36 | 78.6 | 770 | 183.8 | 6 | 1.93 | 2.36 | 78.6 | 770
Y2B2 | -0.434 | -5.746 | 0 | 1 | 3.102 | 88.91 | 2.12 | 1 | 1.22 | 29.6 | 600 | 88.91 | 5 | 2.12 | 1.22 | 29.6 | 600
Zr2B2 | -0.388 | -7.197 | 0 | 1 | 3.239 | 91.22 | 2.06 | 2 | 1.33 | 41.1 | 640.1 | 91.22 | 4 | 2.06 | 1.33 | 41.1 | 640.1
Cr2B1_Co | -0.807 | -6.68 | 3.753358015 | 2 | 2.888 | 52 | 1.66 | 5 | 1.66 | 64.3 | 652.9 | 58.93 | 9 | 1.52 | 1.88 | 63.7 | 760.4
Fe2B1_Co | -0.51 | -6.198 | 0.201935 | 2 | 2.39 | 55.85 | 1.56 | 6 | 1.83 | 15.7 | 762.5 | 58.93 | 9 | 1.52 | 1.88 | 63.7 | 760.4
Hf2B1_Co | -1.025 | -6.858 | 6.14399656 | 2 | 3.3 | 178.5 | 2.08 | 2 | 1.3 | 17.1 | 658.5 | 58.93 | 9 | 1.52 | 1.88 | 63.7 | 760.4
Ir2B1_Co | -0.284 | -7.515 | 4.23204379 | 2 | 2.686 | 192.2 | 1.8 | 7 | 2.2 | 151 | 880 | 58.93 | 9 | 1.52 | 1.88 | 63.7 | 760.4
Mn2B1_Co | -0.634 | -6.349 | 0.7132788 | 2 | 2.699 | 54.94 | 1.61 | 5 | 1.55 | -50 | 717.3 | 58.93 | 9 | 1.52 | 1.88 | 63.7 | 760.4
Mo2B1_Co | -0.555 | -8.313 | 8.22821433 | 2 | 3.09 | 95.94 | 1.9 | 5 | 2.16 | 71.9 | 684.3 | 58.93 | 9 | 1.52 | 1.88 | 63.7 | 760.4
Nb2B1_Co | -0.999 | -8.158 | 7.058779005 | 2 | 3.155 | 92.91 | 1.98 | 4 | 1.6 | 86.1 | 652.1 | 58.93 | 9 | 1.52 | 1.88 | 63.7 | 760.4
Ni2B1_Co | -0.454 | -5.404 | -2.931744645 | 2 | 2.549 | 58.69 | 1.49 | 8 | 1.91 | 112 | 737.1 | 58.93 | 9 | 1.52 | 1.88 | 63.7 | 760.4
Os2B1_Co | -0.296 | -8.256 | 5.975470775 | 2 | 2.65 | 190.2 | 1.85 | 6 | 2.2 | 106.1 | 840 | 58.93 | 9 | 1.52 | 1.88 | 63.7 | 760.4
Pd2B1_Co | -0.305 | -4.586 | -2.734502235 | 2 | 2.927 | 108.4 | 1.69 | 10 | 2.2 | 53.7 | 804.4 | 58.93 | 9 | 1.52 | 1.88 | 63.7 | 760.4
Sc2B1_Co | -0.938 | -5.108 | -1.521639 | 2 | 3.607 | 44.96 | 1.84 | 1 | 1.36 | 18.1 | 633.1 | 58.93 | 9 | 1.52 | 1.88 | 63.7 | 760.4
Ta2B1_Co | -1.025 | -8.166 | 10.40946985 | 2 | 3.128 | 180.9 | 2 | 3 | 1.5 | 31 | 761 | 58.93 | 9 | 1.52 | 1.88 | 63.7 | 760.4
Tc2B1_Co | -0.609 | -8.085 | 6.49011664 | 2 | 2.886 | 98 | 1.83 | 5 | 1.9 | 53 | 702 | 58.93 | 9 | 1.52 | 1.88 | 63.7 | 760.4
Ti2B1_Co | -1.016 | -6.274 | 1.66087 | 2 | 3.148 | 47.87 | 1.76 | 2 | 1.54 | 7.6 | 658.8 | 58.93 | 9 | 1.52 | 1.88 | 63.7 | 760.4
V2B1_Co | -1.042 | -6.93 | 3.889518825 | 2 | 2.941 | 50.94 | 1.71 | 3 | 1.63 | 50.6 | 650.9 | 58.93 | 9 | 1.52 | 1.88 | 63.7 | 760.4
W2B1_Co | -0.638 | -8.63 | 12.55436 | 2 | 3.069 | 183.8 | 1.93 | 4 | 2.36 | 78.6 | 770 | 58.93 | 9 | 1.52 | 1.88 | 63.7 | 760.4
Y2B1_Co | -1.001 | -4.929 | -2.22219327 | 2 | 3.609 | 88.91 | 2.12 | 1 | 1.22 | 29.6 | 600 | 58.93 | 9 | 1.52 | 1.88 | 63.7 | 760.4
Zr2B1_Co | -0.996 | -6.846 | 3.50235449 | 2 | 3.358 | 91.22 | 2.06 | 2 | 1.33 | 41.1 | 640.1 | 58.93 | 9 | 1.52 | 1.88 | 63.7 | 760.4
Cr2B2_Co | -0.219 | -6.955 | 4.834319975 | 1 | 2.877 | 52 | 1.66 | 5 | 1.66 | 64.3 | 652.9 | 58.93 | 9 | 1.52 | 1.88 | 63.7 | 760.4
Fe2B2_Co | -0.154 | -6.506 | 1.88109 | 1 | 2.812 | 55.85 | 1.56 | 6 | 1.83 | 15.7 | 762.5 | 58.93 | 9 | 1.52 | 1.88 | 63.7 | 760.4
Hf2B2_Co | -0.466 | -7.195 | 7.11575463 | 1 | 3.199 | 178.5 | 2.08 | 2 | 1.3 | 17.1 | 658.5 | 58.93 | 9 | 1.52 | 1.88 | 63.7 | 760.4
Ir2B2_Co | -0.404 | -7.068 | -2.05510624 | 1 | 2.91 | 192.2 | 1.8 | 7 | 2.2 | 151 | 880 | 58.93 | 9 | 1.52 | 1.88 | 63.7 | 760.4
Mn2B2_Co | -0.036 | -6.747 | 4.205811 | 1 | 2.889 | 54.94 | 1.61 | 5 | 1.55 | -50 | 717.3 | 58.93 | 9 | 1.52 | 1.88 | 63.7 | 760.4
Mo2B2_Co | -0.471 | -8.039 | 7.84112168 | 1 | 3.109 | 95.94 | 1.9 | 5 | 2.16 | 71.9 | 684.3 | 58.93 | 9 | 1.52 | 1.88 | 63.7 | 760.4
Nb2B2_Co | -0.576 | -8.01 | 6.921515175 | 1 | 3.139 | 92.91 | 1.98 | 4 | 1.6 | 86.1 | 652.1 | 58.93 | 9 | 1.52 | 1.88 | 63.7 | 760.4
Ni2B2_Co | 0.121 | -5.709 | -2.899296875 | 1 | 2.819 | 58.69 | 1.49 | 8 | 1.91 | 112 | 737.1 | 58.93 | 9 | 1.52 | 1.88 | 63.7 | 760.4
Os2B2_Co | -0.454 | -7.702 | 0.2119416 | 1 | 3 | 190.2 | 1.85 | 6 | 2.2 | 106.1 | 840 | 58.93 | 9 | 1.52 | 1.88 | 63.7 | 760.4
Pd2B2_Co | 0.229 | -4.89 | -3.555996375 | 1 | 3.009 | 108.4 | 1.69 | 10 | 2.2 | 53.7 | 804.4 | 58.93 | 9 | 1.52 | 1.88 | 63.7 | 760.4
Sc2B2_Co | -0.403 | -5.936 | -0.7703905 | 1 | 2.979 | 44.96 | 1.84 | 1 | 1.36 | 18.1 | 633.1 | 58.93 | 9 | 1.52 | 1.88 | 63.7 | 760.4
Ta2B2_Co | -0.706 | -7.938 | 10.02453553 | 1 | 3.259 | 180.9 | 2 | 3 | 1.5 | 31 | 761 | 58.93 | 9 | 1.52 | 1.88 | 63.7 | 760.4
Tc2B2_Co | -0.444 | -7.875 | 6.83923569 | 1 | 3.109 | 98 | 1.83 | 5 | 1.9 | 53 | 702 | 58.93 | 9 | 1.52 | 1.88 | 63.7 | 760.4
Ti2B2_Co | -0.361 | -6.827 | 2.535070435 | 1 | 3.059 | 47.87 | 1.76 | 2 | 1.54 | 7.6 | 658.8 | 58.93 | 9 | 1.52 | 1.88 | 63.7 | 760.4
V2B2_Co | 0.064 | -7.217 | 4.573946775 | 1 | 3.089 | 50.94 | 1.71 | 3 | 1.63 | 50.6 | 650.9 | 58.93 | 9 | 1.52 | 1.88 | 63.7 | 760.4
W2B2_Co | -0.529 | -8.139 | 11.26523 | 1 | 3.099 | 183.8 | 1.93 | 4 | 2.36 | 78.6 | 770 | 58.93 | 9 | 1.52 | 1.88 | 63.7 | 760.4
Y2B2_Co | -0.322 | -5.776 | -0.72015961 | 1 | 3.102 | 88.91 | 2.12 | 1 | 1.22 | 29.6 | 600 | 58.93 | 9 | 1.52 | 1.88 | 63.7 | 760.4
Zr2B2_Co | -0.379 | -7.211 | 4.58316471 | 1 | 3.239 | 91.22 | 2.06 | 2 | 1.33 | 41.1 | 640.1 | 58.93 | 9 | 1.52 | 1.88 | 63.7 | 760.4
Co2B1_Pd | -0.829 | -5.893 | 3.209673435 | 2 | 2.41 | 58.93 | 1.52 | 7 | 1.88 | 63.7 | 760.4 | 108.4 | 10 | 1.69 | 2.2 | 53.7 | 804.4
Cr2B1_Pd | -0.868 | -6.655 | 5.93708102 | 2 | 2.888 | 52 | 1.66 | 5 | 1.66 | 64.3 | 652.9 | 108.4 | 10 | 1.69 | 2.2 | 53.7 | 804.4
Fe2B1_Pd | -0.414 | -6.173 | 2.95404361 | 2 | 2.39 | 55.85 | 1.56 | 6 | 1.83 | 15.7 | 762.5 | 108.4 | 10 | 1.69 | 2.2 | 53.7 | 804.4
Hf2B1_Pd | -1.037 | -6.833 | 9.270755225 | 2 | 3.3 | 178.5 | 2.08 | 2 | 1.3 | 17.1 | 658.5 | 108.4 | 10 | 1.69 | 2.2 | 53.7 | 804.4
Ir2B1_Pd | -0.199 | -7.491 | 6.908022885 | 2 | 2.686 | 192.2 | 1.8 | 7 | 2.2 | 151 | 880 | 108.4 | 10 | 1.69 | 2.2 | 53.7 | 804.4
Mn2B1_Pd | -0.609 | -6.325 | 3.46859 | 2 | 2.699 | 54.94 | 1.61 | 5 | 1.55 | -50 | 717.3 | 108.4 | 10 | 1.69 | 2.2 | 53.7 | 804.4
Mo2B1_Pd | -1.081 | -8.289 | 11.58884 | 2 | 3.09 | 95.94 | 1.9 | 5 | 2.16 | 71.9 | 684.3 | 108.4 | 10 | 1.69 | 2.2 | 53.7 | 804.4
Nb2B1_Pd | -1.003 | -8.133 | 10.16024339 | 2 | 3.155 | 92.91 | 1.98 | 4 | 1.6 | 86.1 | 652.1 | 108.4 | 10 | 1.69 | 2.2 | 53.7 | 804.4
Ni2B1_Pd | -0.33 | -5.379 | 0.4902551 | 2 | 2.549 | 58.69 | 1.49 | 8 | 1.91 | 112 | 737.1 | 108.4 | 10 | 1.69 | 2.2 | 53.7 | 804.4
Os2B1_Pd | -0.601 | -8.231 | 10.13267783 | 2 | 2.65 | 190.2 | 1.85 | 6 | 2.2 | 106.1 | 840 | 108.4 | 10 | 1.69 | 2.2 | 53.7 | 804.4
Sc2B1_Pd | -0.788 | -5.084 | 1.24085236 | 2 | 3.607 | 44.96 | 1.84 | 1 | 1.36 | 18.1 | 633.1 | 108.4 | 10 | 1.69 | 2.2 | 53.7 | 804.4
Ta2B1_Pd | -1.013 | -8.141 | 13.61063 | 2 | 3.128 | 180.9 | 2 | 3 | 1.5 | 31 | 761 | 108.4 | 10 | 1.69 | 2.2 | 53.7 | 804.4
Tc2B1_Pd | -0.572 | -8.06 | 8.263987735 | 2 | 2.886 | 98 | 1.83 | 5 | 1.9 | 53 | 702 | 108.4 | 10 | 1.69 | 2.2 | 53.7 | 804.4
Ti2B1_Pd | -1.019 | -6.25 | 4.80441511 | 2 | 3.148 | 47.87 | 1.76 | 2 | 1.54 | 7.6 | 658.8 | 108.4 | 10 | 1.69 | 2.2 | 53.7 | 804.4
V2B1_Pd | -1.011 | -6.905 | 7.24743932 | 2 | 2.941 | 50.94 | 1.71 | 3 | 1.63 | 50.6 | 650.9 | 108.4 | 10 | 1.69 | 2.2 | 53.7 | 804.4
W2B1_Pd | -0.568 | -8.606 | 15.27120651 | 2 | 3.069 | 183.8 | 1.93 | 4 | 2.36 | 78.6 | 770 | 108.4 | 10 | 1.69 | 2.2 | 53.7 | 804.4
Y2B1_Pd | -0.905 | -4.905 | 0.856184775 | 2 | 3.609 | 88.91 | 2.12 | 1 | 1.22 | 29.6 | 600 | 108.4 | 10 | 1.69 | 2.2 | 53.7 | 804.4
Zr2B1_Pd | -0.994 | -6.821 | 6.510693165 | 2 | 3.358 | 91.22 | 2.06 | 2 | 1.33 | 41.1 | 640.1 | 108.4 | 10 | 1.69 | 2.2 | 53.7 | 804.4
Co2B2_Pd | -0.838 | -6.186 | 3.289641285 | 1 | 2.839 | 58.93 | 1.52 | 7 | 1.88 | 63.7 | 760.4 | 108.4 | 10 | 1.69 | 2.2 | 53.7 | 804.4
Cr2B2_Pd | -0.881 | -6.937 | 8.50919198 | 1 | 2.877 | 52 | 1.66 | 5 | 1.66 | 64.3 | 652.9 | 108.4 | 10 | 1.69 | 2.2 | 53.7 | 804.4
Fe2B2_Pd | -0.944 | -6.488 | 5.20922092 | 1 | 2.812 | 55.85 | 1.56 | 6 | 1.83 | 15.7 | 762.5 | 108.4 | 10 | 1.69 | 2.2 | 53.7 | 804.4
Hf2B2_Pd | -1.047 | -7.177 | 10.7581 | 1 | 3.199 | 178.5 | 2.08 | 2 | 1.3 | 17.1 | 658.5 | 108.4 | 10 | 1.69 | 2.2 | 53.7 | 804.4
Ir2B2_Pd | -0.825 | -7.05 | 3.240478 | 1 | 2.91 | 192.2 | 1.8 | 7 | 2.2 | 151 | 880 | 108.4 | 10 | 1.69 | 2.2 | 53.7 | 804.4
Mn2B2_Pd | -0.616 | -6.728 | 8.006322 | 1 | 2.889 | 54.94 | 1.61 | 5 | 1.55 | -50 | 717.3 | 108.4 | 10 | 1.69 | 2.2 | 53.7 | 804.4
Mo2B2_Pd | -0.72 | -8.021 | 11.37426 | 1 | 3.109 | 95.94 | 1.9 | 5 | 2.16 | 71.9 | 684.3 | 108.4 | 10 | 1.69 | 2.2 | 53.7 | 804.4
Nb2B2_Pd | -0.99 | -7.992 | 10.43697822 | 1 | 3.139 | 92.91 | 1.98 | 4 | 1.6 | 86.1 | 652.1 | 108.4 | 10 | 1.69 | 2.2 | 53.7 | 804.4
Ni2B2_Pd | -0.335 | -5.69 | 0.6527874 | 1 | 2.819 | 58.69 | 1.49 | 8 | 1.91 | 112 | 737.1 | 108.4 | 10 | 1.69 | 2.2 | 53.7 | 804.4
Os2B2_Pd | -0.639 | -7.684 | 2.9822136 | 1 | 3 | 190.2 | 1.85 | 6 | 2.2 | 106.1 | 840 | 108.4 | 10 | 1.69 | 2.2 | 53.7 | 804.4
Sc2B2_Pd | -0.345 | -5.918 | 2.63947328 | 1 | 2.979 | 44.96 | 1.84 | 1 | 1.36 | 18.1 | 633.1 | 108.4 | 10 | 1.69 | 2.2 | 53.7 | 804.4
Ta2B2_Pd | -0.995 | -7.92 | 13.60406 | 1 | 3.259 | 180.9 | 2 | 3 | 1.5 | 31 | 761 | 108.4 | 10 | 1.69 | 2.2 | 53.7 | 804.4
Tc2B2_Pd | -0.258 | -7.856 | 8.449876785 | 1 | 3.109 | 98 | 1.83 | 5 | 1.9 | 53 | 702 | 108.4 | 10 | 1.69 | 2.2 | 53.7 | 804.4
Ti2B2_Pd | -1.031 | -6.808 | 6.19822329 | 1 | 3.059 | 47.87 | 1.76 | 2 | 1.54 | 7.6 | 658.8 | 108.4 | 10 | 1.69 | 2.2 | 53.7 | 804.4
V2B2_Pd | -1.027 | -7.199 | 8.11450767 | 1 | 3.089 | 50.94 | 1.71 | 3 | 1.63 | 50.6 | 650.9 | 108.4 | 10 | 1.69 | 2.2 | 53.7 | 804.4
W2B2_Pd | 0.001 | -8.12 | 11.03089184 | 1 | 3.099 | 183.8 | 1.93 | 4 | 2.36 | 78.6 | 770 | 108.4 | 10 | 1.69 | 2.2 | 53.7 | 804.4
Y2B2_Pd | -0.936 | -5.758 | 2.434734425 | 1 | 3.102 | 88.91 | 2.12 | 1 | 1.22 | 29.6 | 600 | 108.4 | 10 | 1.69 | 2.2 | 53.7 | 804.4
Zr2B2_Pd | -1.004 | -7.193 | 8.098533665 | 1 | 3.239 | 91.22 | 2.06 | 2 | 1.33 | 41.1 | 640.1 | 108.4 | 10 | 1.69 | 2.2 | 53.7 | 804.4
NbFe1 | -0.559 | -7.928 | 5.06543737 | 1 | 3.139 | 92.91 | 1.98 | 4 | 1.6 | 86.1 | 652.1 | 55.85 | 8 | 1.56 | 1.83 | 15.7 | 762.5
NbRu1 | -0.556 | -7.972 | 2.517746 | 1 | 3.139 | 92.91 | 1.98 | 4 | 1.6 | 86.1 | 652.1 | 101.07 | 8 | 1.78 | 2.2 | 101.3 | 710.2
TaNi2 | -1.026 | -7.933 | 13.31014 | 2 | 3.128 | 180.9 | 2 | 3 | 1.5 | 31 | 761 | 58.69 | 10 | 1.49 | 1.91 | 112 | 737.1
CrY1 | -0.5 | -6.888 | 4.353107635 | 1 | 2.877 | 52 | 1.66 | 5 | 1.66 | 64.3 | 652.9 | 88.91 | 5 | 2.12 | 1.22 | 29.6 | 600
TaV1 | -0.651 | -7.858 | 5.637714185 | 1 | 3.259 | 180.9 | 2 | 3 | 1.5 | 31 | 761 | 50.94 | 5 | 1.71 | 1.63 | 50.6 | 650.9
CrZr1 | -0.603 | -6.953 | 0.5024325 | 1 | 2.877 | 52 | 1.66 | 5 | 1.66 | 64.3 | 652.9 | 91.22 | 4 | 2.06 | 1.33 | 41.1 | 640.1
FeSc1 | -0.52 | -6.485 | 1.46713043 | 1 | 2.812 | 55.85 | 1.56 | 6 | 1.83 | 15.7 | 762.5 | 44.96 | 3 | 1.84 | 1.36 | 18.1 | 633.1
PdV2 | -0.278 | -4.672 | -6.24456828 | 2 | 2.927 | 108.4 | 1.69 | 10 | 2.2 | 53.7 | 804.4 | 50.94 | 5 | 1.71 | 1.63 | 50.6 | 650.9
HfPt1 | -0.506 | -7.076 | 8.855583 | 1 | 3.199 | 178.5 | 2.08 | 2 | 1.3 | 17.1 | 658.5 | 195.1 | 10 | 1.77 | 2.28 | 205.3 | 870
FeMn1 | -0.194 | -6.505 | -2.043695 | 1 | 2.812 | 55.85 | 1.56 | 6 | 1.83 | 15.7 | 762.5 | 54.94 | 7 | 1.61 | 1.55 | -50 | 717.3
NbMo1 | -0.553 | -8.014 | -0.7315752 | 1 | 3.139 | 92.91 | 1.98 | 4 | 1.6 | 86.1 | 652.1 | 95.94 | 6 | 1.9 | 2.16 | 71.9 | 684.3
HfRe2 | -1.032 | -6.926 | -5.030467995 | 2 | 3.3 | 178.5 | 2.08 | 2 | 1.3 | 17.1 | 658.5 | 186.21 | 7 | 1.88 | 1.9 | 14.5 | 760
VTi2 | -1.015 | -6.89 | 1.826759 | 2 | 2.941 | 50.94 | 1.71 | 3 | 1.63 | 50.6 | 650.9 | 47.87 | 4 | 1.76 | 1.54 | 7.6 | 658.8
MnY1 | -0.489 | -6.689 | 3.510463 | 1 | 2.889 | 54.94 | 1.61 | 5 | 1.55 | -50 | 717.3 | 88.91 | 5 | 2.12 | 1.22 | 29.6 | 600
CoMn1 | -0.108 | -6.231 | -3.928917 | 1 | 2.839 | 58.93 | 1.52 | 7 | 1.88 | 63.7 | 760.4 | 54.94 | 7 | 1.61 | 1.55 | -50 | 717.3
VY1 | -0.473 | -7.142 | 4.112345285 | 1 | 3.089 | 50.94 | 1.71 | 3 | 1.63 | 50.6 | 650.9 | 88.91 | 5 | 2.12 | 1.22 | 29.6 | 600
TiPt1 | -0.385 | -6.772 | 4.31353 | 1 | 3.059 | 47.87 | 1.76 | 2 | 1.54 | 7.6 | 658.8 | 195.1 | 10 | 1.77 | 2.28 | 205.3 | 870
MnSc1 | -0.424 | -6.69 | 4.040168 | 1 | 2.889 | 54.94 | 1.61 | 5 | 1.55 | -50 | 717.3 | 44.96 | 3 | 1.84 | 1.36 | 18.1 | 633.1
HfPt2 | -1.006 | -6.776 | 6.766271 | 2 | 3.3 | 178.5 | 2.08 | 2 | 1.3 | 17.1 | 658.5 | 195.1 | 10 | 1.77 | 2.28 | 205.3 | 870
NiPt1 | -0.077 | -5.738 | -1.042868 | 1 | 2.819 | 58.69 | 1.49 | 8 | 1.91 | 112 | 737.1 | 195.1 | 10 | 1.77 | 2.28 | 205.3 | 870
TaHf2 | -1.074 | -8.039 | 3.47431333 | 2 | 3.128 | 180.9 | 2 | 3 | 1.5 | 31 | 761 | 178.5 | 4 | 2.08 | 1.3 | 17.1 | 658.5
VHf2 | -0.995 | -6.924 | -2.755848 | 2 | 2.941 | 50.94 | 1.71 | 3 | 1.63 | 50.6 | 650.9 | 178.5 | 4 | 2.08 | 1.3 | 17.1 | 658.5
TiMo1 | -0.503 | -6.891 | -5.383795255 | 1 | 3.059 | 47.87 | 1.76 | 2 | 1.54 | 7.6 | 658.8 | 95.94 | 6 | 1.9 | 2.16 | 71.9 | 684.3
HfOs2 | -1.054 | -6.915 | -2.982391925 | 2 | 3.3 | 178.5 | 2.08 | 2 | 1.3 | 17.1 | 658.5 | 190.2 | 8 | 1.85 | 2.2 | 106.1 | 840
YRu1 | -0.374 | -5.865 | -5.847718235 | 1 | 3.102 | 88.91 | 2.12 | 1 | 1.22 | 29.6 | 600 | 101.07 | 8 | 1.78 | 2.2 | 101.3 | 710.2
FeW1 | -0.504 | -6.577 | -9.20702047 | 1 | 2.812 | 55.85 | 1.56 | 6 | 1.83 | 15.7 | 762.5 | 183.8 | 6 | 1.93 | 2.36 | 78.6 | 770
YIr2 | -0.836 | -5.125 | -7.3490568 | 2 | 3.609 | 88.91 | 2.12 | 1 | 1.22 | 29.6 | 600 | 192.2 | 9 | 1.8 | 2.2 | 151 | 880
MnRh1 | -0.134 | -6.693 | 3.491464 | 1 | 2.889 | 54.94 | 1.61 | 5 | 1.55 | -50 | 717.3 | 102.9 | 9 | 1.73 | 2.28 | 109.7 | 719.7
ScRu1 | -0.274 | -6.017 | -5.78612275 | 1 | 2.979 | 44.96 | 1.84 | 1 | 1.36 | 18.1 | 633.1 | 101.07 | 8 | 1.78 | 2.2 | 101.3 | 710.2
NiCr2 | -0.377 | -5.504 | -7.48536142 | 2 | 2.549 | 58.69 | 1.49 | 8 | 1.91 | 112 | 737.1 | 52 | 6 | 1.66 | 1.66 | 64.3 | 652.9
NbV2 | -1.011 | -8.092 | 2.87072489 | 2 | 3.155 | 92.91 | 1.98 | 4 | 1.6 | 86.1 | 652.1 | 50.94 | 5 | 1.71 | 1.63 | 50.6 | 650.9
HfNb1 | -0.518 | -7.197 | -0.1710604 | 1 | 3.199 | 178.5 | 2.08 | 2 | 1.3 | 17.1 | 658.5 | 92.91 | 5 | 1.98 | 1.6 | 86.1 | 652.1
CrIr2 | -0.71 | -6.72 | -0.1246484 | 2 | 2.888 | 52 | 1.66 | 5 | 1.66 | 64.3 | 652.9 | 192.2 | 9 | 1.8 | 2.2 | 151 | 880
MnRu2 | -0.543 | -6.453 | -2.895918 | 2 | 2.699 | 54.94 | 1.61 | 5 | 1.55 | -50 | 717.3 | 101.07 | 8 | 1.78 | 2.2 | 101.3 | 710.2
MnPt1 | -0.171 | -6.688 | 5.663966 | 1 | 2.889 | 54.94 | 1.61 | 5 | 1.55 | -50 | 717.3 | 195.1 | 10 | 1.77 | 2.28 | 205.3 | 870
CoRh1 | -0.138 | -6.21 | -0.8050768 | 1 | 2.839 | 58.93 | 1.52 | 7 | 1.88 | 63.7 | 760.4 | 102.9 | 9 | 1.73 | 2.28 | 109.7 | 719.7
TaOs1 | -0.654 | -7.886 | 2.353061 | 1 | 3.259 | 180.9 | 2 | 3 | 1.5 | 31 | 761 | 190.2 | 8 | 1.85 | 2.2 | 106.1 | 840
YFe1 | -0.37 | -5.803 | -2.650434765 | 1 | 3.102 | 88.91 | 2.12 | 1 | 1.22 | 29.6 | 600 | 55.85 | 8 | 1.56 | 1.83 | 15.7 | 762.5
CoTi1 | -0.163 | -6.241 | -2.698536465 | 1 | 2.839 | 58.93 | 1.52 | 7 | 1.88 | 63.7 | 760.4 | 47.87 | 4 | 1.76 | 1.54 | 7.6 | 658.8
CrFe1 | -0.383 | -6.913 | 2.8898 | 1 | 2.877 | 52 | 1.66 | 5 | 1.66 | 64.3 | 652.9 | 55.85 | 8 | 1.56 | 1.83 | 15.7 | 762.5
YV1 | -0.417 | -5.833 | -4.745011565 | 1 | 3.102 | 88.91 | 2.12 | 1 | 1.22 | 29.6 | 600 | 50.94 | 5 | 1.71 | 1.63 | 50.6 | 650.9
HfY2 | -0.979 | -6.683 | 7.15170228 | 2 | 3.3 | 178.5 | 2.08 | 2 | 1.3 | 17.1 | 658.5 | 88.91 | 5 | 2.12 | 1.22 | 29.6 | 600
VMo1 | -0.537 | -7.253 | -3.167677525 | 1 | 3.089 | 50.94 | 1.71 | 3 | 1.63 | 50.6 | 650.9 | 95.94 | 6 | 1.9 | 2.16 | 71.9 | 684.3
MoCr1 | -0.547 | -7.98 | 2.901793355 | 1 | 3.109 | 95.94 | 1.9 | 5 | 2.16 | 71.9 | 684.3 | 52 | 6 | 1.66 | 1.66 | 64.3 | 652.9
WCo2 | -0.656 | -8.397 | 12.55436 | 2 | 3.069 | 183.8 | 1.93 | 4 | 2.36 | 78.6 | 770 | 58.93 | 9 | 1.52 | 1.88 | 63.7 | 760.4
NbIr1 | -0.56 | -7.964 | 3.389440365 | 1 | 3.139 | 92.91 | 1.98 | 4 | 1.6 | 86.1 | 652.1 | 192.2 | 9 | 1.8 | 2.2 | 151 | 880
ScV1 | -0.327 | -5.991 | -4.89818782 | 1 | 2.979 | 44.96 | 1.84 | 1 | 1.36 | 18.1 | 633.1 | 50.94 | 5 | 1.71 | 1.63 | 50.6 | 650.9
YNi1 | -0.292 | -5.759 | 2.203155415 | 1 | 3.102 | 88.91 | 2.12 | 1 | 1.22 | 29.6 | 600 | 58.69 | 10 | 1.49 | 1.91 | 112 | 737.1
WV1 | -0.81 | -8.054 | 6.94141034 | 1 | 3.099 | 183.8 | 1.93 | 4 | 2.36 | 78.6 | 770 | 50.94 | 5 | 1.71 | 1.63 | 50.6 | 650.9
PdCr2 | -0.283 | -4.655 | -6.84405543 | 2 | 2.927 | 108.4 | 1.69 | 10 | 2.2 | 53.7 | 804.4 | 52 | 6 | 1.66 | 1.66 | 64.3 | 652.9
TcTa1 | -0.677 | -7.889 | -3.52638687 | 1 | 3.109 | 98 | 1.83 | 5 | 1.9 | 53 | 702 | 180.9 | 5 | 2 | 1.5 | 31 | 761
FeTi2 | -0.719 | -6.31 | -3.54848452 | 2 | 2.39 | 55.85 | 1.56 | 6 | 1.83 | 15.7 | 762.5 | 47.87 | 4 | 1.76 | 1.54 | 7.6 | 658.8
TaSc1 | -0.637 | -7.804 | 9.727294995 | 1 | 3.259 | 180.9 | 2 | 3 | 1.5 | 31 | 761 | 44.96 | 3 | 1.84 | 1.36 | 18.1 | 633.1
YW1 | -0.625 | -5.905 | -12.53335 | 1 | 3.102 | 88.91 | 2.12 | 1 | 1.22 | 29.6 | 600 | 183.8 | 6 | 1.93 | 2.36 | 78.6 | 770
TcMn2 | -0.523 | -7.999 | 2.952324 | 2 | 2.886 | 98 | 1.83 | 5 | 1.9 | 53 | 702 | 54.94 | 7 | 1.61 | 1.55 | -50 | 717.3
HfZr2 | -1.016 | -6.791 | 2.715864 | 2 | 3.3 | 178.5 | 2.08 | 2 | 1.3 | 17.1 | 658.5 | 91.22 | 4 | 2.06 | 1.33 | 41.1 | 640.1
CrNi1 | -0.35 | -6.868 | 7.78777736 | 1 | 2.877 | 52 | 1.66 | 5 | 1.66 | 64.3 | 652.9 | 58.69 | 10 | 1.49 | 1.91 | 112 | 737.1
NbTc2 | -0.994 | -8.173 | -0.2127682 | 2 | 3.155 | 92.91 | 1.98 | 4 | 1.6 | 86.1 | 652.1 | 98 | 7 | 1.83 | 1.9 | 53 | 702
MoTa1 | -0.691 | -8.036 | -2.29179562 | 1 | 3.109 | 95.94 | 1.9 | 5 | 2.16 | 71.9 | 684.3 | 180.9 | 5 | 2 | 1.5 | 31 | 761
YZr1 | -0.43 | -5.828 | -4.48581548 | 1 | 3.102 | 88.91 | 2.12 | 1 | 1.22 | 29.6 | 600 | 91.22 | 4 | 2.06 | 1.33 | 41.1 | 640.1
PdMn2 | -0.286 | -4.645 | -6.153259 | 2 | 2.927 | 108.4 | 1.69 | 10 | 2.2 | 53.7 | 804.4 | 54.94 | 7 | 1.61 | 1.55 | -50 | 717.3
ScOs2 | -0.749 | -5.301 | -10.40090086 | 2 | 3.607 | 44.96 | 1.84 | 1 | 1.36 | 18.1 | 633.1 | 190.2 | 8 | 1.85 | 2.2 | 106.1 | 840
TiFe1 | -0.371 | -6.802 | 0.54151413 | 1 | 3.059 | 47.87 | 1.76 | 2 | 1.54 | 7.6 | 658.8 | 55.85 | 8 | 1.56 | 1.83 | 15.7 | 762.5
MoRu1 | -0.562 | -8 | 3.312079545 | 1 | 3.109 | 95.94 | 1.9 | 5 | 2.16 | 71.9 | 684.3 | 101.07 | 8 | 1.78 | 2.2 | 101.3 | 710.2
FeY1 | -0.544 | -6.49 | 0.7207255 | 1 | 2.812 | 55.85 | 1.56 | 6 | 1.83 | 15.7 | 762.5 | 88.91 | 5 | 2.12 | 1.22 | 29.6 | 600
TaNb1 | -0.667 | -7.903 | 3.042000425 | 1 | 3.259 | 180.9 | 2 | 3 | 1.5 | 31 | 761 | 92.91 | 5 | 1.98 | 1.6 | 86.1 | 652.1
TiTc2 | -1.017 | -6.39 | -5.401815035 | 2 | 3.148 | 47.87 | 1.76 | 2 | 1.54 | 7.6 | 658.8 | 98 | 7 | 1.83 | 1.9 | 53 | 702
VPt2 | -0.843 | -6.884 | 4.748836 | 2 | 2.941 | 50.94 | 1.71 | 3 | 1.63 | 50.6 | 650.9 | 195.1 | 10 | 1.77 | 2.28 | 205.3 | 870
TcPt1 | -0.086 | -7.848 | 5.924186 | 1 | 3.109 | 98 | 1.83 | 5 | 1.9 | 53 | 702 | 195.1 | 10 | 1.77 | 2.28 | 205.3 | 870
CoOs1 | -0.04 | -6.289 | -7.619718895 | 1 | 2.839 | 58.93 | 1.52 | 7 | 1.88 | 63.7 | 760.4 | 190.2 | 8 | 1.85 | 2.2 | 106.1 | 840